## Sheet1
PearlLenghts | Lower Boundery | Upper Boundery | Sample Thicknesses | Thickness Error
27.9275625 | 23.99726539 | 32.09386344 | 4.389 | 0 | Nofar | Sample 1 | 5 |  | 1
29.5110625 | 25.02839264 | 34.29435104 | 4.389 | 0 | Nofar | Sample 1 | 8 |  | 2
34.3301875 | 27.98737831 | 42.10455456 | 3.762 | 0 | Nofar | Sample 1 | 9 |  | 3
35.0408125 | 29.8797437 | 40.73957055 | 3.762 | 0 | Nofar | Sample 1 | 17 |  | 4
106.41075 | 84.39107232 | 134.8535573 | 1.881 | 0 | Nofar | Sample 1 | 18 |  | 5
111.4689375 | 91.91075909 | 134.4541518 | 1.881 | 0 | Nofar | Sample 1 | 20 |  | 6
93.1335625 | 71.09818138 | 116.2405096 | 2.508 | 0 | Nofar | Sample 1 | 21 |  | 7
15.29725 | 12.38150233 | 18.6402 | 7.524 | 0 | Nofar | Sample 2 | 22 |  | 8
16.27 | 13.16884 | 19.82552 | 7.524 | 0 | Nofar | Sample 2 | 23 |  | 9
15.45 | 12.50514 | 18.82633 | 7.524 | 0 | Nofar | Sample 2 | 24 |  | 10
13.27 | 10.91677 | 16.16993 | 8.778 | 0 | Nofar | Sample 2 | 25 |  | 11
13.5 | 11.10598 | 16.45019 | 8.778 | 0 | Nofar | Sample 2 | 26 |  | 12
13.37 | 10.99904 | 16.29178 | 8.778 | 0 | Nofar | Sample 2 | 27 |  | 13
13.56 | 11.15534 | 16.5233 | 8.778 | 0 | Nofar | Sample 2 | 28 |  | 14
13.29 | 10.93322 | 16.1943 | 8.778 | 0 | Nofar | Sample 2 | 29 |  | 15
13.9 | 11.43505 | 16.9376 | 8.778 | 0 | Nofar | Sample 2 | 30 |  | 16
14.55 | 11.96978 | 17.72965 | 8.151 | 0 | Nofar | Sample 2 | 31 |  | 17
13.95 | 11.47618 | 16.99853 | 8.151 | 0 | Nofar | Sample 2 | 32 |  | 18
97 | 78.87362 | 120.8679 | 3.762 | 0 | Nofar | Sample 3 | 2 |  | 19
106 | 91.23649 | 134.333 | 3.762 | 0 | Nofar | Sample 3 | 5 |  | 20
85.20025 | 65.15275411 | 107.8946328 | 3.762 | 0 | Nofar | Sample 3 | 6 |  | 21
88.2788125 | 75.98348193 | 112.5591661 | 3.762 | 0 | Nofar | Sample 3 | 9 |  | 22
101 | 86.93288 | 127.9966 | 3.135 | 0 | Nofar | Sample 3 | 10 |  | 23
101.326125 | 82.39131971 | 126.2584913 | 3.135 | 0 | Nofar | Sample 3 | 11 |  | 24
93 | 75.6211 | 115.8836 | 3.135 | 0 | Nofar | Sample 3 | 12 |  | 25
94 | 79.9 | 119.1255 | 3.135 | 0 | Nofar | Sample 3 | 13 |  | 26
2.9936767 | 2.544625195 | 3.442728205 | 29.3 | 3.6 | Tomer | sample 2 | vortex 12 | NbSe2017 | 27
3.3664793 | 2.861507405 | 3.871451195 | 23.1 | 1.3 | Tomer | sample 2 | vortex 3 | NbSe2033 | 28
2.9970882 | 2.54752497 | 3.44665143 | 32.4 | 1.61 | Tomer | sample 2 | vortex 4 | NbSe2035 | 29
3.5176387 | 2.989992895 | 4.045284505 | 30.6 | 2.043 | Tomer | sample 2 | vortex 5 | NbSe2121 | 30
5.4912286 | 4.66754431 | 6.31491289 | 20.5 | 1.3 | Tomer | sample 2 | vortex 6 | NbSe2053 | 31
6.8264899 | 5.802516415 | 7.850463385 | 14.4 | 1.56 | Tomer | sample 2 | vortex 8 | NbSe2113 | 32
8.6394591 | 7.343540235 | 9.935377965 | 16.6 | 1.3 | Tomer | sample 2 | vortex 9 | NbSe2042 | 33
2.6123931 | 2.220534135 | 3.004252065 | 26.5 | 2.235 | Tomer | sample 2 | vortex 12 | NbSe2109 | 34
6.9087989 | 5.872479065 | 7.945118735 | 17.9 | 4.5 | Tomer | sample 2 | vortex 13 | NbSe2112 | 35
6.318903 | 5.37106755 | 7.26673845 | 16.4 | 2.5 | Tomer | sample 2 | vortex 14 | NbSe2114 | 36
2.9277304 | 2.48857084 | 3.36688996 | 26.1 | 1.07 | Tomer | sample 2 | vortex 15 | NbSe2027 | 37
2.8766017 | 2.445111445 | 3.308091955 | 30 | 3.4 | Tomer | sample 2 | vortex 17 | NbSe2049 | 38
3.605047 | 3.06428995 | 4.14580405 | 29.3 | 2.26 | Tomer | sample 2 | vortex 19 | NbSe2052 | 39
4.931622 | 4.1918787 | 5.6713653 | 19.5 | 1.5 | Tomer | sample 2 | vortex 20 | NbSe2054 | 40
9.1101213 | 7.743603105 | 10.47664 | 13 | 1.7 | Tomer | sample 2 | vortex 21 | NbSe2059 | 41
2.6735339 | 2.272503815 | 3.074563985 | 33 | 1.6 | Tomer | sample 2 | vortex 22 | NbSe2069 | 42
6.7623617 | 5.748007445 | 7.776715955 | 20.064 | 0 | Tomer | sample 3 | vortex 2 | NbSe2070 | 43
5.4780867 | 4.656373695 | 6.299799705 | 21.318 | 0 | Tomer | sample 3 | vortex 3 | NbSe2077 | 44
5.4841624 | 4.66153804 | 6.30678676 | 21.318 | 0 | Tomer | sample 3 | vortex 3 | NbSe2081 | 45
3.2385366 | 2.75275611 | 3.72431709 | 21.318 | 0 | Tomer | sample 3 | vortex 4 | NbSe2088 | 46
4.5908824 | 3.90225004 | 5.27951476 | 20.064 | 0 | Tomer | sample 3 | vortex 5 | NbSe2095 | 47